## Sheet1
Materials | Elements | Average Pauling Ionicity
CdCl2 | Cd, Cl | 0.4174
CdBr2 | Cd, Br | 0.3318
CdI2 | Cd, I | 0.2096
CoCl2 | Co, Cl | 0.3361
CoBr2 | Co, Br | 0.2529
CoI2 | Co, I | 0.1411
CrCl3 | Cr, Cl | 0.4302
CrBr3 | Cr, Br | 0.3446
CrI3 | Cr, I | 0.2212
FeCl2 | Fe, Cl | 0.3574
FeBr2 | Fe, Br | 0.2733
FeI2 | Fe, I | 0.1582
HgI2 | Hg, I | 0.1345
MnCl2 | Mn, Cl | 0.4769
MnBr2 | Mn, Br | 0.3917
NiCl2 | Ni, Cl | 0.3234
NiBr2 | Ni, Br | 0.2409
NiI2 | Ni, I | 0.1312
RhCl3 | Rh, Cl | 0.176
RhBr3 | Rh, Br | 0.1092
RhI3 | Rh, I | 0.0355
RuCl3 | Ru, Cl | 0.2058
ScBr3 | Sc, Br | 0.4727
ScI3 | Sc, I | 0.3446
TiBr3 | Ti, Br | 0.396
TiI2 | Ti, I | 0.2692
VCl3 | V, Cl | 0.443
VBr3 | V, Br | 0.3574
VI3 | V, I | 0.233