## Sheet1
Material | Density (g cm-3) | Bandgap (ev) | Ionicity | ε_∞ (11) | ε_∞ (22) | ε_∞ (33) | ε_0 (11) | ε_0 (22) | ε_0 (33) | alpha
CdCl2 | 4.08 | 5.9 | 0.4174 | 5.615634 | 5.615634 | 5.615634 |  |  |  | 1.760908079
CdBr2 | 5.23 | 4.85 | 0.3318 | 5.938832632 | 5.938832632 | 5.938832632 |  |  |  | 1.705093082
CdI2 | 5.71 | 3.32 | 0.2096 | 6.54753 | 6.54753 | 6.54753 |  |  |  | 1.639781973
CoCl2 | 3.4 | 4.69 | 0.3361 | 5.19722 | 5.19722 | 5.19722 |  |  |  | 1.724123767
CoBr2 | 5.05 | 3.37 | 0.2529 | 5.473827 | 5.473827 | 5.473827 |  |  |  | 1.624387081
CoI2 | 5.6 | 2.21 | 0.1411 | 6.129793 | 6.129793 | 6.129793 |  |  |  | 1.55275035
CrCl3 | 2.95 | 3.1 | 0.4302 | 3.111137 | 3.111137 | 3.111137 |  |  |  | 1.558431527
CrBr3 | 4.58 | 2.49 | 0.3446 | 4.222064 | 4.222064 | 4.222064 |  |  |  | 1.53175312
CrI3 | 5.32 | 1.13 | 0.2212 | 3.654488 | 3.654488 | 3.654488 |  |  |  | 1.332241839
FeCl2 | 3.21 | 4.75 | 0.3574 | 5.268144 | 5.268144 | 5.268144 |  |  |  | 1.736311422
FeBr2 | 4.79 | 3.52 | 0.2733 | 5.185434 | 5.185434 | 5.185434 |  |  |  | 1.629448115
FeI2 | 5.42 | 2.26 | 0.1582 | 6.214032 | 6.214032 | 6.214032 |  |  |  | 1.563949329
MnCl2 | 2.99 | 6.27 | 0.4769 | 4.971557 | 4.971557 | 4.971557 |  |  |  | 1.789278186
MnBr2 | 4.56 | 5.08 | 0.3917 | 5.673503 | 5.673503 | 5.673503 |  |  |  | 1.723949241
NiCl2 | 3.54 | 4.09 | 0.3234 | 5.114036 | 5.114036 | 5.114036 |  |  |  | 1.687120729
NiBr2 | 4.98 | 2.85 | 0.2409 | 4.977035 | 4.977035 | 4.977035 |  |  |  | 1.57551455
NiI2 | 5.91 | 1.4 | 0.1312 | 5.922915 | 5.922915 | 5.922915 |  |  |  | 1.451383806
RhCl3 | 3.98 | 1.51 | 0.176 | 2.988761 | 2.988761 | 2.988761 |  |  |  | 1.373468137
RhBr3 | 5.57 | 1.36 | 0.1092 | 3.160486 | 3.160486 | 3.160486 |  |  |  | 1.326624599
RhI3 | 6.28 | 1.18 | 0.0355 | 3.362953 | 3.362953 | 3.362953 |  |  |  | 1.297004667
RuCl3 | 3.89 | 0.95 | 0.2058 | 3.241674 | 3.241674 | 3.241674 |  |  |  | 1.309196256
ScBr3 | 3.93 | 4.37 | 0.4727 | 5.865117 | 5.865117 | 5.865117 |  |  |  | 1.725398745
ScI3 | 4.7 | 3.08 | 0.3446 | 6.525638 | 6.525638 | 6.525638 |  |  |  | 1.654240981
TiBr3 | 4.23 | 3.1 | 0.396 | 4.572405 | 4.572405 | 4.572405 |  |  |  | 1.601550593
TiI2 | 5.02 | 1.38 | 0.2692 | 6.341895 | 6.341895 | 6.341895 |  |  |  | 1.487412721
VCl3 | 2.84 | 1.42 | 0.443 | 5.25012 | 5.25012 | 5.25012 |  |  |  | 1.528132414
VBr3 | 4.41 | 1.17 | 0.3574 | 5.64879 | 5.64879 | 5.64879 |  |  |  | 1.453852251
VI3 | 5.23 | 0.63 | 0.233 | 5.139205 | 5.139205 | 5.139205 |  |  |  | 1.295149464