## Sheet1
Formula | MolarMass_g_mol | eps_inf | Eg | Density | sum_sf1 | fu_per_cm3 | fu_per_A3 | sum_Nf1_A^-3 | log_argument | alpha_S6 | note
CdCl2 | 183.31 | 5.615634 | 5.9 | 4.08 | 82.6448 | 1.3404e+22 | 0.01340371 | 1.107747 | 3.932781e-07 | 1.760908
CdBr2 | 272.21 | 3.5 | 4.6 | 5.23 | 115.7162 | 1.157e+22 | 0.0115704 | 1.338883 | 1.183059e-06 | 1.588718
CdI2 | 366.219 | 6.54753 | 3.32 | 5.71 | 154.336 | 9.3896e+21 | 0.009389579 | 1.44915 | 8.534168e-07 | 1.639782
CoCl2 | 129.83 | 5.19722 | 4.69 | 3.4 | 61.3592 | 1.5771e+22 | 0.01577084 | 0.967686 | 4.975978e-07 | 1.724124
CoBr2 | 218.73 | 5.473827 | 3.37 | 5.05 | 94.4306 | 1.3904e+22 | 0.01390381 | 1.312945 | 9.417265e-07 | 1.624387
CoI2 | 312.739 | 6.129793 | 2.21 | 5.6 | 133.0504 | 1.0783e+22 | 0.01078343 | 1.43474 | 1.489072e-06 | 1.55275
CrCl3 | 158.35 | 3.111137 | 3.1 | 2.95 | 76.1758 | 1.1219e+22 | 0.01121902 | 0.8546177 | 1.435935e-06 | 1.558432
CrBr3 | 291.7 | 4.222064 | 2.49 | 4.58 | 125.7829 | 9.4554e+21 | 0.009455401 | 1.189328 | 1.703105e-06 | 1.531753
CrI3 | 432.7135 | 3.654488 | 1.13 | 5.32 | 183.7126 | 7.4039e+21 | 0.007403926 | 1.360195 | 6.101538e-06 | 1.332242
FeCl2 | 126.75 | 5.268144 | 4.75 | 3.21 | 60.6002 | 1.5251e+22 | 0.01525134 | 0.9242342 | 4.602818e-07 | 1.736311
FeBr2 | 215.65 | 5.185434 | 3.52 | 4.79 | 93.6716 | 1.3376e+22 | 0.01337633 | 1.252982 | 9.117302e-07 | 1.629448
FeI2 | 309.659 | 6.214032 | 2.26 | 5.42 | 132.2914 | 1.0541e+22 | 0.01054063 | 1.394434 | 1.386141e-06 | 1.563949
HgI2 | 454.399 | 5.885169 | 2.16 | 6.32 | 180.9987 | 8.3759e+21 | 0.008375883 | 1.516024 | 1.698225e-06 | 1.532202
MnCl2 | 125.84 | 4.971557 | 6.27 | 2.99 | 59.7667 | 1.4309e+22 | 0.01430881 | 0.8551901 | 3.280152e-07 | 1.789278
MnBr2 | 214.74 | 5.673503 | 5.08 | 4.56 | 92.8381 | 1.2788e+22 | 0.012788 | 1.187214 | 4.981535e-07 | 1.723949
NiCl2 | 129.59 | 5.114036 | 4.09 | 3.54 | 61.9876 | 1.6451e+22 | 0.01645064 | 1.019735 | 6.304703e-07 | 1.687121
NiBr2 | 218.49 | 4.977035 | 2.85 | 4.98 | 95.059 | 1.3726e+22 | 0.01372615 | 1.304794 | 1.287306e-06 | 1.575515
NiI2 | 312.499 | 5.922915 | 1.4 | 5.91 | 133.6788 | 1.1389e+22 | 0.01138911 | 1.522482 | 2.847668e-06 | 1.451384
RhCl3 | 209.25 | 2.988761 | 1.51 | 3.98 | 96.7821 | 1.1454e+22 | 0.0114543 | 1.108571 | 4.68729e-06 | 1.373468
RhBr3 | 342.6 | 3.160486 | 1.36 | 5.57 | 146.3892 | 9.7908e+21 | 0.009790813 | 1.433269 | 6.324742e-06 | 1.326625
RhI3 | 483.6135 | 3.362953 | 1.18 | 6.28 | 204.3189 | 7.8201e+21 | 0.007820097 | 1.597794 | 7.643995e-06 | 1.297005
RuCl3 | 207.45 | 3.241674 | 0.95 | 3.89 | 95.7184 | 1.1292e+22 | 0.01129242 | 1.080892 | 7.070577e-06 | 1.309196
ScBr3 | 284.66 | 5.865117 | 4.37 | 3.93 | 122.9356 | 8.3141e+21 | 0.008314134 | 1.022103 | 4.935564e-07 | 1.725399
ScI3 | 425.6735 | 6.525638 | 3.08 | 4.7 | 180.8653 | 6.6492e+21 | 0.006649242 | 1.202617 | 7.780317e-07 | 1.654241
TiBr3 | 287.57 | 4.572405 | 3.1 | 4.23 | 123.9063 | 8.8582e+21 | 0.008858245 | 1.097592 | 1.089832e-06 | 1.601551
TiI2 | 301.679 | 6.341895 | 1.38 | 5.02 | 128.6876 | 1.0021e+22 | 0.01002096 | 1.289574 | 2.261565e-06 | 1.487413
VCl3 | 157.29 | 5.25012 | 1.42 | 2.84 | 75.2601 | 1.0873e+22 | 0.01087347 | 0.8183384 | 1.743006e-06 | 1.528132
VBr3 | 290.64 | 5.64879 | 1.17 | 4.41 | 124.8672 | 9.1376e+21 | 0.009137641 | 1.140992 | 2.803062e-06 | 1.453852
VI3 | 431.6535 | 5.139205 | 0.63 | 5.23 | 182.7969 | 7.2965e+21 | 0.007296546 | 1.333786 | 7.735239e-06 | 1.295149