## Sheet1
Material | Density (g cm-3) | Bandgap (ev) | Ionicity | ε_∞ (11) | ε_∞ (22) | ε_∞ (33) | ε_0 (11) | ε_0 (22) | ε_0 (33) | alpha | H_eV | E_vdW_meV_A2 | E_total_meV_A2 | status | error
CdCl2 | 4.08 | 5.9 | 0.4174 | 5.615634 | 5.615634 | 5.615634 |  |  |  | 1.760908079 | 2.116628 | 20.37498 | 34.9725 | ok
CdBr2 | 5.23 | 4.6 | 0.3318 | 3.5 | 3.5 | 3.5 |  |  |  | 1.588717686 | 0.9382144 | 9.031394 | 13.516 | ok
CdI2 | 5.71 | 3.32 | 0.2096 | 6.54753 | 6.54753 | 6.54753 |  |  |  | 1.639781973 | 1.770321 | 17.04138 | 21.56045 | ok
CoCl2 | 3.4 | 4.69 | 0.3361 | 5.19722 | 5.19722 | 5.19722 |  |  |  | 1.724123767 | 1.64362 | 15.82174 | 23.83151 | ok
CoBr2 | 5.05 | 3.37 | 0.2529 | 5.473827 | 5.473827 | 5.473827 |  |  |  | 1.624387081 | 1.444274 | 13.9028 | 18.60903 | ok
CoI2 | 5.6 | 2.21 | 0.1411 | 6.129793 | 6.129793 | 6.129793 |  |  |  | 1.55275035 | 1.274076 | 12.26445 | 14.27925 | ok
CrCl3 | 2.95 | 3.1 | 0.4302 | 3.111137 | 3.111137 | 3.111137 |  |  |  | 1.558431527 | 0.5712628 | 5.499062 | 9.650864 | ok
CrBr3 | 4.58 | 2.49 | 0.3446 | 4.222064 | 4.222064 | 4.222064 |  |  |  | 1.53175312 | 0.8367483 | 8.054666 | 12.28969 | ok
CrI3 | 5.32 | 1.13 | 0.2212 | 3.654488 | 3.654488 | 3.654488 |  |  |  | 1.332241839 | 0.414918 | 3.994063 | 5.128484 | ok
FeCl2 | 3.21 | 4.75 | 0.3574 | 5.268144 | 5.268144 | 5.268144 |  |  |  | 1.736311422 | 1.680351 | 16.17531 | 25.17167 | ok
FeBr2 | 4.79 | 3.52 | 0.2733 | 5.185434 | 5.185434 | 5.185434 |  |  |  | 1.629448115 | 1.384498 | 13.32739 | 18.3396 | ok
FeI2 | 5.42 | 2.26 | 0.1582 | 6.214032 | 6.214032 | 6.214032 |  |  |  | 1.563949329 | 1.308441 | 12.59525 | 14.96228 | ok
HgI2 | 6.32 | 2.16 | 0.1345 | 5.885169 | 5.885169 | 5.885169 |  |  |  | 1.532201744 | 1.204949 | 11.59903 | 13.40153 | ok
MnCl2 | 2.99 | 6.27 | 0.4769 | 4.971557 | 4.971557 | 4.971557 |  |  |  | 1.789278186 | 1.870679 | 18.00744 | 34.42447 | ok
MnBr2 | 4.56 | 5.08 | 0.3917 | 5.673503 | 5.673503 | 5.673503 |  |  |  | 1.723949241 | 1.950856 | 18.77924 | 30.87168 | ok
NiCl2 | 3.54 | 4.09 | 0.3234 | 5.114036 | 5.114036 | 5.114036 |  |  |  | 1.687120729 | 1.477757 | 14.22512 | 21.02441 | ok
NiBr2 | 4.98 | 2.85 | 0.2409 | 4.977035 | 4.977035 | 4.977035 |  |  |  | 1.57551455 | 1.151513 | 11.08464 | 14.60234 | ok
NiI2 | 5.91 | 1.4 | 0.1312 | 5.922915 | 5.922915 | 5.922915 |  |  |  | 1.451383806 | 0.9329865 | 8.98107 | 10.33733 | ok
RhCl3 | 3.98 | 1.51 | 0.176 | 2.988761 | 2.988761 | 2.988761 |  |  |  | 1.373468137 | 0.3392199 | 3.265382 | 3.962842 | ok
RhBr3 | 5.57 | 1.36 | 0.1092 | 3.160486 | 3.160486 | 3.160486 |  |  |  | 1.326624599 | 0.3623961 | 3.48848 | 3.91612 | ok
RhI3 | 6.28 | 1.18 | 0.0355 | 3.362953 | 3.362953 | 3.362953 |  |  |  | 1.297004667 | 0.37658 | 3.625016 | 3.758441 | ok
RuCl3 | 3.89 | 0.95 | 0.2058 | 3.241674 | 3.241674 | 3.241674 |  |  |  | 1.309196256 | 0.2963554 | 2.852762 | 3.591994 | ok
ScBr3 | 3.93 | 4.37 | 0.4727 | 5.865117 | 5.865117 | 5.865117 |  |  |  | 1.725398745 | 1.818815 | 17.50819 | 33.20346 | ok
ScI3 | 4.7 | 3.08 | 0.3446 | 6.525638 | 6.525638 | 6.525638 |  |  |  | 1.654240981 | 1.655743 | 15.93843 | 24.31863 | ok
TiBr3 | 4.23 | 3.1 | 0.396 | 4.572405 | 4.572405 | 4.572405 |  |  |  | 1.601550593 | 1.071323 | 10.31272 | 17.07404 | ok
TiI2 | 5.02 | 1.38 | 0.2692 | 6.341895 | 6.341895 | 6.341895 |  |  |  | 1.487412721 | 0.9819986 | 9.452868 | 12.93496 | ok
VCl3 | 2.84 | 1.42 | 0.443 | 5.25012 | 5.25012 | 5.25012 |  |  |  | 1.528132414 | 0.7626558 | 7.34144 | 13.18032 | ok
VBr3 | 4.41 | 1.17 | 0.3574 | 5.64879 | 5.64879 | 5.64879 |  |  |  | 1.453852251 | 0.7664902 | 7.378351 | 11.48203 | ok
VI3 | 5.23 | 0.63 | 0.233 | 5.139205 | 5.139205 | 5.139205 |  |  |  | 1.295149464 | 0.4847106 | 4.665898 | 6.083309 | ok