## Sheet1
Material | symmetry_space_group_name_H-M | symmetry_Int_Tables_number | cell_formula_units_Z | valence_sp_per_fu | d (Å) | r0 (Å) | Vcell (Å^3) | n (Å^-3) | kF (Å^-1) | Ks (Å^-1) | Ef (eV) | Egc (eV) | Egi (eV) | Eg (eV) | fi
CdCl2 | R-3m | 166 | 3 | 16 | 2.661496 | 1.330748 | 225.29 | 0.2130587 | 1.847737 | 2.108858 | 13.00777 | 3.504618 | 7.355863 | 8.148071 | 0.815
CdBr2 | R-3m | 166 | 3 | 16 | 2.785421 | 1.39271 | 259.1 | 0.1852567 | 1.763593 | 2.060281 | 11.85002 | 3.12772 | 6.599344 | 7.303011 | 0.8165778
CdI2 | P-3m1 | 164 | 1 | 16 | 2.985358 | 1.492679 | 106.4 | 0.1503759 | 1.645128 | 1.989881 | 10.31151 | 2.630051 | 5.566524 | 6.15657 | 0.8175051
CoCl2 | R-3m | 166 | 3 | 16 | 2.511577 | 1.255789 | 190.1 | 0.2524987 | 1.95536 | 2.169405 | 14.5672 | 4.051246 | 8.461435 | 9.381284 | 0.8135112
CoBr2 | P-3m1 | 164 | 1 | 16 | 2.620555 | 1.310277 | 72 | 0.2222222 | 1.873856 | 2.12371 | 13.37812 | 3.643106 | 7.650014 | 8.473189 | 0.815137
CoI2 | P-3m1 | 164 | 1 | 16 | 2.851419 | 1.425709 | 92.7 | 0.1725998 | 1.722478 | 2.036123 | 11.30395 | 2.949867 | 6.233927 | 6.896634 | 0.8170508
CrCl3 | C 1 2/m 1 | 12 | 4 | 22 | 2.343135 | 1.171567 | 356.57 | 0.2467959 | 1.940527 | 2.161161 | 14.34703 | 4.819054 | 13.19225 | 14.04489 | 0.88227
CrBr3 | R-3 | 148 | 6 | 22 | 2.638979 | 1.31949 | 634.3 | 0.2081034 | 1.833299 | 2.100603 | 12.80529 | 3.579852 | 9.216075 | 9.88693 | 0.8688986
CrI3 | C 1 2/m 1 | 12 | 4 | 22 | 2.721609 | 1.360804 | 540.48 | 0.1628182 | 1.689305 | 2.016421 | 10.87273 | 3.314292 | 9.187896 | 9.767393 | 0.8848606
FeCl2 | R-3m | 166 | 3 | 16 | 2.539575 | 1.269788 | 196.5 | 0.2442748 | 1.933897 | 2.157465 | 14.24916 | 3.94051 | 8.241844 | 9.135404 | 0.8139416
FeBr2 | P-3m1 | 164 | 1 | 16 | 2.63647 | 1.318235 | 76.9 | 0.2080624 | 1.833179 | 2.100534 | 12.80361 | 3.588377 | 7.708364 | 8.502665 | 0.821891
FeI2 | P-3m1 | 164 | 1 | 16 | 2.878922 | 1.439461 | 95.4 | 0.1677149 | 1.706073 | 2.026404 | 11.08965 | 2.87992 | 6.088483 | 6.735248 | 0.8171674
MnCl2 | R-3m | 166 | 3 | 16 | 2.552133 | 1.276067 | 209.79 | 0.2288002 | 1.892166 | 2.134061 | 13.64084 | 3.892214 | 8.336223 | 9.200105 | 0.8210187
MnBr2 | P-3m1 | 164 | 1 | 16 | 2.693945 | 1.346973 | 78.2 | 0.2046036 | 1.822964 | 2.094673 | 12.66132 | 3.400032 | 7.158275 | 7.924716 | 0.8159234
NiCl2 | R-3m | 166 | 3 | 16 | 2.477313 | 1.238656 | 182.4 | 0.2631579 | 1.982497 | 2.184406 | 14.97434 | 4.192788 | 8.739387 | 9.693109 | 0.8128975
NiBr2 | R-3m | 166 | 3 | 16 | 2.579793 | 1.289896 | 218.7 | 0.2194787 | 1.866112 | 2.119318 | 13.26778 | 3.788724 | 8.160732 | 8.997331 | 0.8226797
NiI2 | R-3m | 166 | 3 | 16 | 2.78082 | 1.39041 | 257.9 | 0.1861187 | 1.766324 | 2.061875 | 11.88675 | 3.140674 | 6.626959 | 7.333513 | 0.8165906
RhCl3 | C12/m1 | 12 | 4 | 22 | 2.302972 | 1.151486 | 348.99 | 0.2521562 | 1.954475 | 2.168914 | 14.55403 | 5.031916 | 13.89307 | 14.77625 | 0.884032
RhBr3 | C12/m1 | 12 | 4 | 22 | 2.439233 | 1.219617 | 408.45 | 0.2154486 | 1.85462 | 2.112782 | 13.10486 | 4.358346 | 12.11685 | 12.87685 | 0.8854424
RhI3 | C12/m1 | 12 | 4 | 22 | 2.629613 | 1.314807 | 511.47 | 0.1720531 | 1.720658 | 2.035047 | 11.28007 | 3.611813 | 10.18112 | 10.80279 | 0.8882163
RuCl3 | P3112 | 151 | 6 | 22 | 2.365304 | 1.182652 | 530.9 | 0.2486344 | 1.945334 | 2.163836 | 14.41819 | 4.70693 | 12.71897 | 13.56198 | 0.8795438
ScBr3 | R-3 | 148 | 6 | 23 | 2.756809 | 1.378404 | 721.4 | 0.1912947 | 1.782548 | 2.071323 | 12.10613 | 3.209507 | 6.763554 | 7.486427 | 0.8162076
ScI3 | R-3 | 148 | 6 | 23 | 2.971694 | 1.485847 | 903 | 0.1528239 | 1.654007 | 1.995244 | 10.42312 | 2.660388 | 5.623673 | 6.221203 | 0.8171305
TiBr3 | R-3 | 148 | 6 | 23 | 2.583174 | 1.291587 | 677.13 | 0.2038013 | 1.820578 | 2.093302 | 12.6282 | 3.776338 | 8.398413 | 9.20837 | 0.8318193
TiI2 | P-3m1 | 164 | 1 | 16 | 2.921939 | 1.460969 | 99.8 | 0.1603206 | 1.680622 | 2.011233 | 10.76126 | 2.775092 | 5.871718 | 6.494475 | 0.8174144
VCl3 | R-3 | 148 | 6 | 23 | 2.523244 | 1.261622 | 552.2 | 0.2499095 | 1.948653 | 2.165681 | 14.46744 | 4.004578 | 8.355558 | 9.265635 | 0.8132059
VBr3 | R-3 | 148 | 6 | 23 | 2.674335 | 1.337167 | 657.3 | 0.2099498 | 1.838705 | 2.103698 | 12.88092 | 3.462707 | 7.272117 | 8.054441 | 0.8151751
VI3 | P-31c | 163 | 4 | 23 | 2.778071 | 1.389035 | 547.7 | 0.1679752 | 1.706955 | 2.026928 | 11.10112 | 3.14845 | 6.983237 | 7.660178 | 0.8310665