## Sheet1
Material | Eg (eV) | ħω_p (eV) | Ef (eV)
CdCl2 | 8.148071 | 17.13057 | 13.00777185
CdBr2 | 7.303011 | 15.97383 | 11.85002443
CdI2 | 6.15657 | 14.39167 | 10.31150996
CoCl2 | 9.381284 | 18.64883 | 14.5672009
CoBr2 | 8.473189 | 17.49508 | 13.37811793
CoI2 | 6.896634 | 15.4185 | 11.30394914
CrCl3 | 14.04489 | 18.43703 | 14.34702792
CrBr3 | 9.88693 | 16.93019 | 12.80529268
CrI3 | 9.767393 | 14.97523 | 10.87273306
FeCl2 | 9.135404 | 18.34262 | 14.24915633
FeBr2 | 8.502665 | 16.92852 | 12.80361062
FeI2 | 6.735248 | 15.19875 | 11.08964817
MnCl2 | 9.200105 | 17.75212 | 13.64083636
MnBr2 | 7.924716 | 16.78722 | 12.66131603
NiCl2 | 9.693109 | 19.03839 | 14.97433799
NiBr2 | 8.997331 | 17.38675 | 13.26778216
NiI2 | 7.333513 | 16.01095 | 11.88675449
RhCl3 | 14.77625 | 18.63618 | 14.55402631
RhBr3 | 12.87685 | 17.22638 | 13.10486477
RhI3 | 10.80279 | 15.39407 | 11.28006755
RuCl3 | 13.56198 | 18.50558 | 14.41819295
ScBr3 | 7.486427 | 16.23206 | 12.10612986
ScI3 | 6.221203 | 14.50834 | 10.42311637
TiBr3 | 9.20837 | 16.75427 | 12.62819802
TiI2 | 6.494475 | 14.85993 | 10.76125668
VCl3 | 9.265635 | 18.55297 | 14.46744429
VBr3 | 8.054441 | 17.00513 | 12.88092343
VI3 | 7.660178 | 15.21054 | 11.10111888