## Sheet1
Material | ε∞
CdCl2 | 5.615634
CdBr2 | 5.938833
CdI2 | 6.54753
CoCl2 | 5.19722
CoBr2 | 5.473827
CoI2 | 6.129793
CrCl3 | 3.111137
CrBr3 | 4.222064
CrI3 | 3.654488
FeCl2 | 5.268144
FeBr2 | 5.185434
FeI2 | 6.214032
MnCl2 | 4.971557
MnBr2 | 5.673503
NiCl2 | 5.114036
NiBr2 | 4.977035
NiI2 | 5.922915
RhCl3 | 2.988761
RhBr3 | 3.160486
RhI3 | 3.362953
RuCl3 | 3.241674
ScBr3 | 5.865117
ScI3 | 6.525638
TiBr3 | 4.572405
TiI2 | 6.341895
VCl3 | 5.25012
VBr3 | 5.64879
VI3 | 5.139205